## 1
Injection molding machine number | Type of cap | Type of cap | Color of the cap | Cap code | номер партии | Planned production, pcs | Actual production, pcs | Target cycle time, seconds | Target weight of cap, grams. | Number of cavities in the mold | Target productivity per minute, pcs. | Time for transition (including replacement of the mold), min. | Time for daily maintenance of the mold, min | Other stops not dependent on operating personnel, min | Description of the reason for stopping column "N", "L" | Total batch production time, min | Defective raw materials, kg | Percentage of defective materials | ОЕЕ1 | ОЕЕ2 | ОЕЕ | Код простоя, TDE. | Прочие остановки, мин. | Код простоя, TDE. | Прочие остановки, мин. | Описание причины остановки столбик "R; T" | Время на ежесменное техническое обслуживание пресс-формы, мин.
1 | с52г/2 | Glossy Spray Cap, Vertical Spray, 52mm, Shape #2 | orange | СР310 |  | 30150 | 30150 | 11.3 | 6.7 | 8 | 42.47788 | 30 | 15 | 375 | troubleshooting an injection molding machine | 1170 | 11.3 | 5.594% | 91% | 94.7% | 86.18% | 001 | 30 | 016 | 375 | Запуск после ТО,Сбой в работе ТПА | 15
| с52г/2 | Glossy Spray Cap, Vertical Spray, 52mm, Shape #2 | pink | СР303 |  | 100350 | 100350 | 11.3 | 6.7 | 8 | 42.47788 | 10 | 45 |  |  | 2430 | 19.8 | 2.945% | 99.05% | 97.14% | 96.22% | [5 empty] | 50
| с52г/2 | Glossy Spray Cap, Vertical Spray, 52mm, Shape #2 | coral | СР308 |  | 17100 | 17100 | 11.3 | 6.7 | 8 | 42.47788 | 30 |  |  |  | 445 | 5.1 | 4.451% | 90.46% | 95.74% | 86.61%
| с52г/2 | Glossy Spray Cap, Vertical Spray, 52mm, Shape #2 | light blue | СР306 |  | 50400 | 50400 | 11.3 | 6.7 | 8 | 42.47788 | 20 | 30 |  |  | 1310 | 6.9 | 2.043% | 92.7% | 98% | 90.84% | [5 empty] | 40
| с52г/2 | Glossy Spray Cap, Vertical Spray, 52mm, Shape #2 | blue | СР314 |  | 10350 | 10350 | 11.3 | 6.7 | 8 | 42.47788 | 20 |  |  |  | 285 | 7.8 | 11.25% | 85.49% | 89.89% | 76.85%
| з35м/дм | Matte Protective Cap - Component of 35mm Hair Styling Mousse Dispenser | black | СР534/2 |  | 100500 | 100500 | 9.65 | 3 | 12 | 74.6114 | 150 | 30 |  | replacement of the mold | 1700 | 1.7 | 0.5638% | 80.66% | 99.44% | 80.21% | 005 | 130 |  |  | Замена ПФ | 25
| с52г/2 | Glossy Spray Cap, Vertical Spray, 52mm, Shape #2 | navy Waves | СР309 |  | 21150 | 21150 | 11.3 | 6.7 | 8 | 42.47788 | 160 | 30 |  | replacement of the mold | 695 | 11.6 | 8.186% | 74.87% | 92.43% | 69.21% | 005 | 160 |  |  | замена ПФ | 35
| с52г/2 | Glossy Spray Cap, Vertical Spray, 52mm, Shape #2 | Turquoise | СР307 |  | 47250 | 47250 | 11.3 | 6.7 | 8 | 42.47788 | 20 | 15 |  |  | 1165 | 7.7 | 2.432% | 96.73% | 97.63% | 94.43% | [5 empty] | 15
| с52г/2 | Glossy Spray Cap, Vertical Spray, 52mm, Shape #2 | Turquoise | СР351 |  | 25200 | 25200 | 11.3 | 6.7 | 8 | 42.47788 | 15 | 15 |  |  | 660 | 3.6 | 2.132% | 91.98% | 97.91% | 90.06% | [5 empty] | 15
| с52г/2 | Glossy Spray Cap, Vertical Spray, 52mm, Shape #2 | Orange | СР310 |  | 70200 | 70200 | 11.3 | 6.7 | 8 | 42.47788 | 15 | 45 |  |  | 1785 | 11 | 2.339% | 94.98% | 97.71% | 92.81% | [5 empty] | 45
| с52г/2 | Glossy Spray Cap, Vertical Spray, 52mm, Shape #2 | Pink | СР303 |  | 330300 | 330300 | 11.3 | 6.7 | 8 | 42.47788 | 15 | 180 |  |  | 7690 | 19.4 | 0.8766% | 103.5% | 99.13% | 102.6% | [5 empty] | 235
| с52г/2 | Glossy Spray Cap, Vertical Spray, 52mm, Shape #2 | Crimson | СР304 |  | 40050 | 40050 | 11.3 | 6.7 | 8 | 42.47788 | 35 | 15 |  |  | 1035 | 6.9 | 2.571% | 92.44% | 97.49% | 90.12% | [5 empty] | 15
| с52г/2 | Glossy Spray Cap, Vertical Spray, 52mm, Shape #2 | Orange | СР310 |  | 100350 | 100350 | 11.3 | 6.7 | 8 | 42.47788 | 25 | 45 |  |  | 2520 | 9.3 | 1.383% | 95.45% | 98.64% | 94.15% | [5 empty] | 40
| з45м | Matte Protective Cap, 45mm | Red | СР440 |  | 350400 | 350400 | 7.5 | 5 | 8 | 64 | 120 | 120 |  | replacement of the mold | 5830 | 8 | 0.4566% | 95.88% | 99.55% | 95.45% | 005 | 100 |  |  | замена ПФ | 85
| з52м | Matte Protective Cap, 52mm | Black | СР408 |  | 320400 | 320400 | 7.3 | 6.1 | 8 | 65.75342 | 150 | 120 |  | replacement of the mold | 5440 | 33 | 1.688% | 91.59% | 98.34% | 90.07% | 005 | 100 |  |  | замена ПФ | 150
| з52м | Matte Protective Cap, 52mm | Red | СР471 |  | 67500 | 67500 | 7.3 | 6.1 | 8 | 65.75342 | 25 | 15 |  |  | 1070 | 9.8 | 2.38% | 97.3% | 97.68% | 95.04% | [5 empty] | 20
| з52м | Matte Protective Cap, 52mm | Silver | СР521 |  | 40050 | 40050 | 7.3 | 6.1 | 8 | 65.75342 | 20 | 15 |  |  | 670 | 8.6 | 3.52% | 92.99% | 96.6% | 89.83% | [5 empty] | 15
| з52м | Matte Protective Cap, 52mm | Black | СР096 |  | 150300 | 150300 | 7.3 | 6.1 | 8 | 65.75342 | 30 | 45 |  |  | 2490 | 11.5 | 1.254% | 93.49% | 98.76% | 92.33% | [5 empty] | 35
[6 empty] | 1872000 | 1872000 |  |  |  |  | 890 | 780 | 375 |  | 38390 | 193

## 2
Injection molding machine number | Type of cap | Type of cap | Color of the cap | Cap code | номер партии | Planned production, pcs | Actual production, pcs | Target cycle time, seconds | Target weight of cap, grams. | Number of cavities in the mold | Target productivity per minute, pcs. | Time for transition (including replacement of the mold), min. | Time for daily maintenance of the mold, min | Other stops not dependent on operating personnel, min | Description of the reason for stopping column "N", "L" | Total batch production time, min | Defective raw materials, kg | Percentage of defective materials | ОЕЕ1 | ОЕЕ2 | ОЕЕ | Код простоя, TDE. | Прочие остановки, мин. | Код простоя, TDE. | Прочие остановки, мин. | Описание причины остановки столбик "R; T" | Время на ежесменное техническое обслуживание пресс-формы, мин.
2 | с52г/1 | Glossy Spray Cap, Vertical Spray, 52mm, Shape #1 | Violet | СР477 |  | 60300 | 60300 | 11.3 | 8.2 | 8 | 42.47788 | 30 | 30 |  |  | 1595 | 12.2 | 2.467% | 90.71% | 97.59% | 88.52% | 001 | 30 |  |  |  | 20
| с52г/1 | Glossy Spray Cap, Vertical Spray, 52mm, Shape #1 | Blue | СР479 |  | 20250 | 20250 | 11.3 | 8.2 | 8 | 42.47788 | 20 |  |  |  | 525 | 6 | 3.613% | 90.8% | 96.51% | 87.64%
| с52г/1 | Glossy Spray Cap, Vertical Spray, 52mm, Shape #1 | Misty Blue | СР399 |  | 25200 | 25200 | 11.3 | 8.2 | 8 | 42.47788 | 10 | 15 |  |  | 670 | 2.8 | 1.355% | 90.57% | 98.66% | 89.36% | 006 | 120 |  |  | Снятие ПФ | 15
| с52г/1 | Glossy Spray Cap, Vertical Spray, 52mm, Shape #1 | Ultramarine | СР422 |  | 130050 | 130050 | 11.3 | 8.2 | 8 | 42.47788 | 120 | 75 | 535 | major mold maintenance | 3865 | 10.3 | 0.9659% | 94.06% | 99.04% | 93.16% | 001 | 535 |  |  | Обслуживание ПФ | 80
| с52г/1 | Glossy Spray Cap, Vertical Spray, 52mm, Shape #1 | Pale Blue | СР492 |  | 140400 | 140400 | 11.3 | 8.2 | 8 | 42.47788 | 45 | 60 |  |  | 3565 | 19.1 | 1.659% | 94.3% | 98.37% | 92.76% | [5 empty] | 60
| с52г/1 | Glossy Spray Cap, Vertical Spray, 52mm, Shape #1 | Light Blue | СР509 |  | 35100 | 35100 | 11.3 | 8.2 | 8 | 42.47788 | 15 | 30 |  |  | 870 | 10 | 3.474% | 98.37% | 96.64% | 95.07% | [5 empty] | 20
| с52г/1 | Glossy Spray Cap, Vertical Spray, 52mm, Shape #1 | Violet | СР477 |  | 40050 | 40050 | 11.3 | 8.2 | 8 | 42.47788 | 20 | 15 |  |  | 985 | 2 | 0.609% | 97.2% | 99.39% | 96.61% | [5 empty] | 10
| с52г/1 | Glossy Spray Cap, Vertical Spray, 52mm, Shape #1 | Pink-Crimson | СР467 |  | 80100 | 80100 | 11.3 | 8.2 | 8 | 42.47788 | 20 | 30 |  |  | 1965 | 5 | 0.7612% | 97.45% | 99.24% | 96.72% | [5 empty] | 20
| с52г/1 | Glossy Spray Cap, Vertical Spray, 52mm, Shape #1 | Green | СР524 |  | 40050 | 40050 | 11.3 | 8.2 | 8 | 42.47788 | 30 | 15 |  |  | 1085 | 13 | 3.958% | 88.12% | 96.19% | 84.76% | [5 empty] | 25
| с52г/1 | Glossy Spray Cap, Vertical Spray, 52mm, Shape #1 | Green | СР045 |  | 90000 | 90000 | 11.3 | 8.2 | 8 | 42.47788 | 20 | 45 |  |  | 2190 | 12.7 | 1.721% | 98.78% | 98.31% | 97.11% | [5 empty] | 50
| с52г/1 | Glossy Spray Cap, Vertical Spray, 52mm, Shape #1 | Violet | СР044 |  | 20250 | 20250 | 11.3 | 8.2 | 8 | 42.47788 | 30 | 30 |  |  | 510 | 8.3 | 4.998% | 99.32% | 95.24% | 94.59% | [5 empty] | 30
| с52г/1 | Glossy Spray Cap, Vertical Spray, 52mm, Shape #1 | Blue | СР429 |  | 40050 | 40050 | 11.3 | 8.2 | 8 | 42.47788 | 25 |  |  |  | 1005 | 12.3 | 3.745% | 93.82% | 96.39% | 90.43% | [5 empty] | 35
| с52г/1 | Glossy Spray Cap, Vertical Spray, 52mm, Shape #1 | Lilac | СР402 |  | 40050 | 40050 | 11.3 | 8.2 | 8 | 42.47788 | 20 | 15 |  |  | 995 | 10 | 3.045% | 96.21% | 97.05% | 93.37% | [5 empty] | 40
| с52г/1 | Glossy Spray Cap, Vertical Spray, 52mm, Shape #1 | Violet | СР477 |  | 100350 | 100350 | 11.3 | 8.2 | 8 | 42.47788 | 55 | 45 |  |  | 2450 | 8.1 | 0.9844% | 98.23% | 99.03% | 97.27% | [5 empty] | 35
| с52г/1 | Glossy Spray Cap, Vertical Spray, 52mm, Shape #1 | Blue | СР479 |  | 30150 | 30150 | 11.3 | 8.2 | 8 | 42.47788 | 20 | 15 |  |  | 740 | 9 | 3.64% | 97.9% | 96.49% | 94.46% | [5 empty] | 10
| с52г/1 | Glossy Spray Cap, Vertical Spray, 52mm, Shape #1 | Ultramarine | СР422 |  | 45000 | 45000 | 11.3 | 8.2 | 8 | 42.47788 | 20 | 15 |  |  | 1105 | 7.2 | 1.951% | 97.19% | 98.09% | 95.33% | [5 empty] | 10
| с52г/1 | Glossy Spray Cap, Vertical Spray, 52mm, Shape #1 | Pink-Crimson | СР467 |  | 70200 | 70200 | 11.3 | 8.2 | 8 | 42.47788 | 25 | 15 |  |  | 1785 | 17.3 | 3.005% | 93.37% | 97.08% | 90.64% | [5 empty] | 25
| с52г/1 | Glossy Spray Cap, Vertical Spray, 52mm, Shape #1 | Blue | СР524 |  | 25200 | 25200 | 11.3 | 8.2 | 8 | 42.47788 | 70 | 30 |  |  | 675 | 1.7 | 0.8227% | 91.98% | 99.18% | 91.23% | 008 | 70 |  |  | Долгий выход на цвет | 40
| с52г/1 | Glossy Spray Cap, Vertical Spray, 52mm, Shape #1 | Pale Blue | СР492 |  | 35100 | 35100 | 11.3 | 8.2 | 8 | 42.47788 | 30 | 15 |  |  | 915 | 11.5 | 3.996% | 91.81% | 96.16% | 88.29% | [5 empty] | 25
| с52г/1 | Glossy Spray Cap, Vertical Spray, 52mm, Shape #1 | Violet | СР477 |  | 40050 | 40050 | 11.3 | 8.2 | 8 | 42.47788 | 50 | 15 |  |  | 1055 | 19.3 | 5.877% | 90.66% | 94.45% | 85.63% | 008 | 50 |  |  | Долгий выход на цвет | 15
| с52г/1 | Glossy Spray Cap, Vertical Spray, 52mm, Shape #1 | Orange | СР507 |  | 19350 | 19350 | 11.3 | 8.2 | 8 | 42.47788 | 15 | 15 |  |  | 500 | 8.4 | 5.294% | 93.92% | 94.97% | 89.2% | [5 empty] | 10
| с52г/1 | Glossy Spray Cap, Vertical Spray, 52mm, Shape #1 | Pink-Crimson | СР467 |  | 160200 | 160200 | 11.3 | 8.2 | 8 | 42.47788 | 20 | 90 |  |  | 4145 | 22.1 | 1.682% | 93.01% | 98.35% | 91.47% | 017 | 55 |  |  | ремонт ПФ | 120
| с52г/1 | Glossy Spray Cap, Vertical Spray, 52mm, Shape #1 | Crimson | СР508 |  | 43200 | 43200 | 11.3 | 8.2 | 8 | 42.47788 | 20 | 15 |  |  | 1060 | 7.8 | 2.202% | 97.32% | 97.85% | 95.22% | [5 empty] | 10
| с52г/1 | Glossy Spray Cap, Vertical Spray, 52mm, Shape #1 | Violet | СР503 |  | 43200 | 43200 | 11.3 | 8.2 | 8 | 42.47788 | 20 | 15 |  |  | 1075 | 11.6 | 3.275% | 95.94% | 96.83% | 92.9% | [5 empty] | 25
| с52г/1 | Glossy Spray Cap, Vertical Spray, 52mm, Shape #1 | Pale Blue | СР492 |  | 196650 | 196650 | 11.3 | 8.2 | 8 | 42.47788 | 15 | 75 |  |  | 4905 | 26.1 | 1.619% | 95.85% | 98.41% | 94.32% | [5 empty] | 95
[6 empty] | 1570500 | 1570500 |  |  |  |  | 765 | 720 | 535 |  | 40235 | 273.8

## 3
Injection molding machine number | Type of cap | Type of cap | Color of the cap | Cap code | номер партии | Planned production, pcs | Actual production, pcs | Target cycle time, seconds | Target weight of cap, grams. | Number of cavities in the mold | Target productivity per minute, pcs. | Time for transition (including replacement of the mold), min. | Time for daily maintenance of the mold, min | Other stops not dependent on operating personnel, min | Description of the reason for stopping column "N", "L" | Total batch production time, min | Defective raw materials, kg | Percentage of defective materials | ОЕЕ1 | ОЕЕ2 | ОЕЕ | Код простоя, TDE. | Прочие остановки, мин. | Код простоя, TDE. | Прочие остановки, мин. | Описание причины остановки столбик "R; T" | Время на ежесменное техническое обслуживание пресс-формы, мин.
3 | с52г/1 | Glossy Spray Cap, Vertical Spray, 52mm, Shape #1 | Green | СР045 |  | 90000 | 90000 | 11.3 | 8.2 | 8 | 42.47788 | 70 | 45 |  |  | 2330 | 10.1 | 1.369% | 92.72% | 98.65% | 91.47% | 001 | 70 |  |  |  | 30
| с52г/1 | Glossy Spray Cap, Vertical Spray, 52mm, Shape #1 | Green | СР524 |  | 50400 | 50400 | 11.3 | 8.2 | 8 | 42.47788 | 15 | 30 |  |  | 1305 | 13.8 | 3.339% | 93.06% | 96.77% | 90.05% | [5 empty] | 35
| с52г/1 | Glossy Spray Cap, Vertical Spray, 52mm, Shape #1 | Lime | СР431 |  | 20250 | 20250 | 11.3 | 8.2 | 8 | 42.47788 | 20 |  |  |  | 505 | 9.3 | 5.601% | 94.4% | 94.7% | 89.39%
| с52г/1 | Glossy Spray Cap, Vertical Spray, 52mm, Shape #1 | Pink | СР430 |  | 20250 | 20250 | 11.3 | 8.2 | 8 | 42.47788 | 30 | 15 |  |  | 545 | 4.76 | 2.867% | 89.95% | 97.21% | 87.44% | 005 | 95 |  |  |  | 25
| с35м/дм | Dispenser - Component of 35mm Hair Styling Mousse Dispenser | Black | СР534/1 |  | 100500 | 100500 | 19.35 | 3.3 | 12 | 37.2093 | 95 | 60 |  | replacement of the mold | 2895 | 3.7 | 1.116% | 95.27% | 98.9% | 94.22% | 006 | 180 | 015 | 60 | тесты красителя,простой, замерший гор.канал | 40
| з52г | Glossy Protective Cap, 52mm | Cherry | СР220 |  | 100350 | 100350 | 7.5 | 6 | 8 | 64 | 135 | 30 |  | replacement of the mold | 1840 | 12.8 | 2.126% | 86.63% | 97.92% | 84.82% | 015 | 20 | 005 | 135 | тесты красителя, замена ПФ,замерший гор.канал | 30
| з52г | Glossy Protective Cap, 52mm | Violet | CP219 |  | 70200 | 70200 | 7.5 | 6 | 8 | 64 | 20 | 15 |  |  | 1245 | 7.8 | 1.852% | 89.18% | 98.18% | 87.56% | 008 | 75 |  |  | настройка дозатора | 10
| з52г | Glossy Protective Cap, 52mm | Blue | СР452 |  | 43200 | 43200 | 7.5 | 6 | 8 | 64 | 75 | 15 |  |  | 720 | 13 | 5.015% | 95.74% | 95.22% | 91.17% | [5 empty] | 10
| з52г | Glossy Protective Cap, 52mm | Ultramarine | СР162 |  | 36000 | 36000 | 7.5 | 6 | 8 | 64 | 20 | 15 |  |  | 620 | 7.4 | 3.426% | 92.98% | 96.69% | 89.9% | [5 empty] | 15
| з52г | Glossy Protective Cap, 52mm | Blueberry | СР453 |  | 45000 | 45000 | 7.5 | 6 | 8 | 64 | 20 | 15 |  |  | 780 | 8.1 | 3% | 91.91% | 97.09% | 89.23% | [5 empty] | 10
| з52г | Glossy Protective Cap, 52mm | Black | СР268 |  | 46350 | 46350 | 7.5 | 6 | 8 | 64 | 20 | 15 |  |  | 790 | 1.5 | 0.5394% | 93.45% | 99.46% | 92.95% | 005 | 90 |  |  | замена ПФ | 25
| з45г | Glossy Protective Cap, 45mm | Blue | CP324 |  | 40200 | 40200 | 7.8 | 5 | 8 | 61.53846 | 110 |  |  | replacement of the mold | 760 | 10.3 | 5.124% | 85.95% | 95.13% | 81.76% | 005 | 150 |  |  | замена ПФ
| с52м/3 | Matte Spray Cap horizontal spray 52mm | Black | СР488 |  | 200400 | 200400 | 12 | 6 | 8 | 40 | 150 | 105 |  | replacement of the mold | 5540 | 11 | 0.9148% | 92.18% | 99.09% | 91.34% | 005 | 120 |  |  | замена ПФ | 70
| з65г/м | Protective Cap for Freshmatic 65mm | Green | СР512 |  | 230040 | 230040 | 9.4 | 8.3 | 8 | 51.06383 | 120 | 90 |  | replacement of the mold | 4815 | 14.2 | 0.7437% | 95.34% | 99.26% | 94.64% | 005 | 120 | 001 | 15 | замена ПФ | 60
| с52г/1 | Glossy Spray Cap, Vertical Spray, 52mm, Shape #1 | Beige | СР428 |  | 35100 | 35100 | 11.3 | 8.2 | 8 | 42.47788 | 165 | 30 |  | replacement of the mold | 1065 | 9.7 | 3.37% | 79.84% | 96.74% | 77.23% | 005 | 90 |  |  | замена ПФ | 20
| с52г/1 | Glossy Spray Cap, Vertical Spray, 52mm, Shape #1 | Ultramarine | СР422 |  | 25200 | 25200 | 11.3 | 8.2 | 8 | 42.47788 | 30 | 15 |  |  | 635 | 10.6 | 5.13% | 95.69% | 95.12% | 91.02% | [5 empty] | 10
| с52г/1 | Glossy Spray Cap, Vertical Spray, 52mm, Shape #1 | Turquoise | СР505 |  | 22050 | 22050 | 11.3 | 8.2 | 8 | 42.47788 | 20 | 15 |  |  | 560 | 7.7 | 4.259% | 95.25% | 95.92% | 91.36% | [5 empty] | 25
| с52г/1 | Glossy Spray Cap, Vertical Spray, 52mm, Shape #1 | Green | СР504 |  | 23400 | 23400 | 11.3 | 8.2 | 8 | 42.47788 | 20 | 15 |  |  | 580 | 6.1 | 3.179% | 97.5% | 96.92% | 94.5% | [5 empty] | 10
| с52г/1 | Glossy Spray Cap, Vertical Spray, 52mm, Shape #1 | Green | СР524 |  | 70200 | 70200 | 11.3 | 8.2 | 8 | 42.47788 | 20 | 30 |  |  | 1745 | 10.1 | 1.755% | 96.36% | 98.28% | 94.7% | [5 empty] | 35
| с52г/1 | Glossy Spray Cap, Vertical Spray, 52mm, Shape #1 | Green | СР045 |  | 60300 | 60300 | 11.3 | 8.2 | 8 | 42.47788 | 20 | 30 |  |  | 1490 | 9.26 | 1.873% | 97.23% | 98.16% | 95.44% | [5 empty] | 20
| с52г/1 | Glossy Spray Cap, Vertical Spray, 52mm, Shape #1 | Green | СР524 |  | 80100 | 80100 | 11.3 | 8.2 | 8 | 42.47788 | 25 | 30 |  |  | 1970 | 10.35 | 1.576% | 97.2% | 98.45% | 95.69% | [5 empty] | 25
| с52г/1 | Glossy Spray Cap, Vertical Spray, 52mm, Shape #1 | Blue | СР509 |  | 43200 | 43200 | 11.3 | 8.2 | 8 | 42.47788 | 30 | 15 |  |  | 1055 | 8.86 | 2.501% | 97.79% | 97.56% | 95.4% | [5 empty] | 10
| с52г/1 | Glossy Spray Cap, Vertical Spray, 52mm, Shape #1 | Blue | СР429 |  | 34200 | 34200 | 11.3 | 8.2 | 8 | 42.47788 | 35 | 15 |  |  | 845 | 12.15 | 4.332% | 97% | 95.85% | 92.97% | [5 empty] | 25
| с52г/1 | Glossy Spray Cap, Vertical Spray, 52mm, Shape #1 | Lilac | СР402 |  | 34200 | 34200 | 11.3 | 8.2 | 8 | 42.47788 | 30 | 15 |  |  | 840 | 11 | 3.922% | 97.59% | 96.23% | 93.91% | [5 empty] | 10
| с52г/1 | Glossy Spray Cap, Vertical Spray, 52mm, Shape #1 | Violet | СР477 |  | 63900 | 63900 | 11.3 | 8.2 | 8 | 42.47788 | 30 | 30 |  |  | 1550 | 14 | 2.672% | 98.97% | 97.4% | 96.39% | [5 empty] | 35
[6 empty] | 1584990 | 1584990 |  |  |  |  | 1325 | 690 | 0 |  | 37025 | 237.58

## 4
Injection molding machine number | Type of cap | Type of cap | Color of the cap | Cap code | номер партии | Planned production, pcs | Actual production, pcs | Target cycle time, seconds | Target weight of cap, grams. | Number of cavities in the mold | Target productivity per minute, pcs. | Time for transition (including replacement of the mold), min. | Time for daily maintenance of the mold, min | Other stops not dependent on operating personnel, min | Description of the reason for stopping column "N", "L" | Total batch production time, min | Defective raw materials, kg | Percentage of defective materials | ОЕЕ1 | ОЕЕ2 | ОЕЕ | Код простоя, TDE. | Прочие остановки, мин. | Код простоя, TDE. | Прочие остановки, мин. | Описание причины остановки столбик "R; T" | Время на ежесменное техническое обслуживание пресс-формы, мин.
4 | з65г | Glossy Protective Cap, 65mm | Turquoise | СР530 |  | 32130 | 32130 | 8.5 | 9 | 8 | 56.47059 | 120 |  |  |  | 720 | 13 | 4.496% | 79.02% | 95.7% | 75.62% | 001 | 120 |  |  | запуск в начале смены
| з65г | Glossy Protective Cap, 65mm | Royal Blue | СР531 |  | 20250 | 20250 | 8.5 | 9 | 8 | 56.47059 | 15 | 15 |  |  | 395 | 7.3 | 4.005% | 94.37% | 96.15% | 90.73% | [5 empty] | 10
| з65г | Glossy Protective Cap, 65mm | Light Green | СР533 |  | 32130 | 32130 | 8.5 | 9 | 8 | 56.47059 | 20 | 15 |  |  | 615 | 16 | 5.533% | 94.83% | 94.76% | 89.86% | [5 empty] | 15
| з65г | Glossy Protective Cap, 65mm | Olive | CP436 |  | 14310 | 14310 | 8.5 | 9 | 8 | 56.47059 | 15 |  |  |  | 280 | 2.3 | 1.786% | 90.5% | 98.25% | 88.91%
сломался ТПА
[6 empty] | 98820 | 98820 |  |  |  |  | 170 | 30 | 0 |  | 2010 | 38.6

## 5
Injection molding machine number | Type of cap | Type of cap | Color of the cap | Cap code | номер партии | Planned production, pcs | Actual production, pcs | Target cycle time, seconds | Target weight of cap, grams. | Number of cavities in the mold | Target productivity per minute, pcs. | Time for transition (including replacement of the mold), min. | Time for daily maintenance of the mold, min | Other stops not dependent on operating personnel, min | Description of the reason for stopping column "N", "L" | Total batch production time, min | Defective raw materials, kg | Percentage of defective materials | ОЕЕ1 | ОЕЕ2 | ОЕЕ | Код простоя, TDE. | Прочие остановки, мин. | Код простоя, TDE. | Прочие остановки, мин. | Описание причины остановки столбик "R; T" | Время на ежесменное техническое обслуживание пресс-формы, мин.
5 | з65г | Glossy Protective Cap, 65mm | yellow | CP434 |  | 32130 | 32130 | 8.5 | 9 | 8 | 56.47059 | 40 | 15 |  |  | 625 | 10.4 | 3.597% | 93.27% | 96.53% | 90.04% | 001 | 40 |  |  |  | 10
| з65г | Glossy Protective Cap, 65mm | orange | СР474 |  | 20250 | 20250 | 8.5 | 9 | 8 | 56.47059 | 10 |  |  |  | 365 | 4.9 | 2.689% | 98.24% | 97.38% | 95.67%
| з65г | Glossy Protective Cap, 65mm | bronze | СР437 |  | 40230 | 40230 | 8.5 | 9 | 8 | 56.47059 | 15 | 15 |  |  | 740 | 6.6 | 1.823% | 98.26% | 98.21% | 96.5% | [5 empty] | 15
| з65г | Glossy Protective Cap, 65mm | beige | СР406 |  | 18000 | 18000 | 8.5 | 9 | 8 | 56.47059 | 15 | 15 |  |  | 340 | 9.4 | 5.802% | 98.08% | 94.52% | 92.7% | [5 empty] | 10
| з65г | Glossy Protective Cap, 65mm | olive | CP436 |  | 16740 | 16740 | 8.5 | 9 | 8 | 56.47059 | 10 |  |  |  | 300 | 5.3 | 3.518% | 98.81% | 96.6% | 95.45%
| з65г | Glossy Protective Cap, 65mm | blue | СР528 |  | 10800 | 10800 | 8.5 | 9 | 8 | 56.47059 | 10 |  |  |  | 210 | 6.3 | 6.481% | 91.07% | 93.91% | 85.53%
| з65г | Glossy Protective Cap, 65mm | dark blue | СР405 |  | 30240 | 30240 | 8.5 | 9 | 8 | 56.47059 | 10 | 15 |  |  | 590 | 7.46 | 2.741% | 93.13% | 97.33% | 90.65% | [5 empty] | 25
| з65г | Glossy Protective Cap, 65mm | pink | CP435 |  | 31050 | 31050 | 8.5 | 9 | 8 | 56.47059 | 25 | 15 |  |  | 580 | 9.3 | 3.328% | 97.32% | 96.78% | 94.18% | [5 empty] | 10
| з65г | Glossy Protective Cap, 65mm | pink | СР527 |  | 10800 | 10800 | 8.5 | 9 | 8 | 56.47059 | 40 |  |  |  | 190 | 16 | 16.46% | 100.7% | 85.87% | 86.43%
| з65г | Glossy Protective Cap, 65mm | pink-raspberry | СР475 |  | 40230 | 40230 | 8.5 | 9 | 8 | 56.47059 | 15 | 15 |  |  | 730 | 8.1 | 2.237% | 99.64% | 97.81% | 97.46% | [5 empty] | 15
| з65г | Glossy Protective Cap, 65mm | pink | СР442 |  | 27000 | 27000 | 8.5 | 9 | 8 | 56.47059 | 20 | 15 |  |  | 505 | 6.1 | 2.51% | 97.58% | 97.55% | 95.19% | [5 empty] | 15
| з65г | Glossy Protective Cap, 65mm | raspberry | СР443 |  | 27000 | 27000 | 8.5 | 9 | 8 | 56.47059 | 15 | 15 |  |  | 525 | 8.3 | 3.416% | 93.75% | 96.7% | 90.65% | [5 empty] | 15
| з65г | Glossy Protective Cap, 65mm | red-pink | СР455 |  | 27000 | 27000 | 8.5 | 9 | 8 | 56.47059 | 25 | 15 |  |  | 500 | 10.6 | 4.362% | 98.58% | 95.82% | 94.46% | [5 empty] | 15
| з65г | Glossy Protective Cap, 65mm | light green | СР533 |  | 14040 | 14040 | 8.5 | 9 | 8 | 56.47059 | 20 |  |  |  | 255 | 9 | 7.123% | 97.5% | 93.35% | 91.02%
| з65г | Glossy Protective Cap, 65mm | turquoise | СР451 |  | 15120 | 15120 | 8.5 | 9 | 8 | 56.47059 | 15 |  |  |  | 280 | 8.9 | 6.54% | 95.62% | 93.86% | 89.75%
| з65г | Glossy Protective Cap, 65mm | green | СР444 |  | 15120 | 15120 | 8.5 | 9 | 8 | 56.47059 | 15 | 15 |  |  | 300 | 0.8 | 0.5879% | 93.95% | 99.42% | 93.4% | [5 empty] | 15
| з65г | Glossy Protective Cap, 65mm | bright blue | СР531 |  | 25110 | 25110 | 8.5 | 9 | 8 | 56.47059 | 40 | 15 |  |  | 460 | 16.9 | 7.478% | 99.92% | 93.04% | 92.97% | [5 empty] | 15
| з65г | Glossy Protective Cap, 65mm | bronze | СР437 |  | 60210 | 60210 | 8.5 | 9 | 8 | 56.47059 | 20 | 15 |  |  | 1110 | 9 | 1.661% | 97.37% | 98.37% | 95.78% | [5 empty] | 10
| з65г | Glossy Protective Cap, 65mm | gold | СР391 |  | 20250 | 20250 | 8.5 | 9 | 8 | 56.47059 | 20 | 15 |  |  | 380 | 4.8 | 2.634% | 98.24% | 97.43% | 95.72% | [5 empty] | 15
| з65г | Glossy Protective Cap, 65mm | pale blue | СР491 |  | 30240 | 30240 | 8.5 | 9 | 8 | 56.47059 | 20 |  |  |  | 565 | 8.8 | 3.233% | 94.78% | 96.87% | 91.81%
| з65г | Glossy Protective Cap, 65mm | purple | СР476 |  | 20250 | 20250 | 8.5 | 9 | 8 | 56.47059 | 20 | 15 |  |  | 380 | 4.58 | 2.513% | 98.24% | 97.55% | 95.84% | [5 empty] | 10
| з65г | Glossy Protective Cap, 65mm | pink-crimson | СР475 |  | 30240 | 30240 | 8.5 | 9 | 8 | 56.47059 | 10 | 15 |  |  | 560 | 6.86 | 2.521% | 98.26% | 97.54% | 95.84% | [5 empty] | 15
| з65г | Glossy Protective Cap, 65mm | red | СР318 |  | 20250 | 20250 | 8.5 | 9 | 8 | 56.47059 | 15 |  |  |  | 365 | 6.7 | 3.676% | 98.24% | 96.45% | 94.76%
| з65г | Glossy Protective Cap, 65mm | green | СР185 |  | 100170 | 100170 | 8.5 | 9 | 8 | 56.47059 | 15 | 30 |  |  | 1835 | 8.2 | 0.9096% | 98.27% | 99.1% | 97.39% | [5 empty] | 25
| з65г | Glossy Protective Cap, 65mm | bright blue | CP197 |  | 10260 | 10260 | 8.5 | 9 | 8 | 56.47059 | 25 |  |  |  | 190 | 9.9 | 10.72% | 95.62% | 90.32% | 86.37%
| з65г | Glossy Protective Cap, 65mm | turquoise | СР530 |  | 45090 | 45090 | 8.5 | 9 | 8 | 56.47059 | 10 | 15 |  |  | 820 | 6.9 | 1.7% | 99.19% | 98.33% | 97.53% | [5 empty] | 10
| з65г | Glossy Protective Cap, 65mm | orange | СР474 |  | 10260 | 10260 | 8.5 | 9 | 8 | 56.47059 | 25 | 15 |  |  | 180 | 8.42 | 9.118% | 110.1% | 91.64% | 100.9% | [5 empty] | 15
| з65г | Glossy Protective Cap, 65mm | orange | СР241 |  | 7020 | 7020 | 8.5 | 9 | 8 | 56.47059 | 15 |  |  |  | 125 | 9.6 | 15.19% | 99.45% | 86.81% | 86.33%
| з65г | Glossy Protective Cap, 65mm | pink | СР223 |  | 16200 | 16200 | 8.5 | 9 | 8 | 56.47059 | 20 |  |  |  | 290 | 8.9 | 6.104% | 98.92% | 94.25% | 93.23%
| з65г | Glossy Protective Cap, 65mm | green | СР444 |  | 30240 | 30240 | 8.5 | 9 | 8 | 56.47059 | 20 | 15 |  |  | 560 | 10 | 3.674% | 98.26% | 96.46% | 94.77% | [5 empty] | 15
| з65г | Glossy Protective Cap, 65mm | beige | СР406 |  | 180000 | 180000 | 8.5 | 9 | 8 | 56.47059 | 15 | 75 |  |  | 3495 | 21.7 | 1.34% | 93.2% | 98.68% | 91.97% | 015 | 15 |  |  | замерзший гор.канал | 70
| з65г | Glossy Protective Cap, 65mm | bronze | СР437 |  | 30240 | 30240 | 8.5 | 9 | 8 | 56.47059 | 15 | 15 |  |  | 565 | 6.2 | 2.278% | 97.36% | 97.77% | 95.2% | [5 empty] | 15
| з65г | Glossy Protective Cap, 65mm | yellow | CP434 |  | 22140 | 22140 | 8.5 | 9 | 8 | 56.47059 | 25 |  |  |  | 410 | 1.4 | 0.7026% | 95.62% | 99.3% | 94.96% | 005 | 60 |  |  | замена ПФ
| з65г | Glossy Protective Cap, 65mm | bright blue | СР531 |  | 22950 | 22950 | 8.5 | 9 | 8 | 56.47059 | 180 |  |  | replacement of the mold | 660 | 9.8 | 4.745% | 61.58% | 95.47% | 58.79% | 005 | 120 | 023 | 45 | замена ПФ,рем. ПФ, настр.дозатора,разогрев гор.каналов
| з65г | Glossy Protective Cap, 65mm | olive | CP436 |  | 17010 | 17010 | 8.5 | 9 | 8 | 56.47059 | 10 | 15 |  |  | 330 | 12.3 | 8.034% | 95.62% | 92.56% | 88.51% | [5 empty] | 15
| з65г | Glossy Protective Cap, 65mm | dark blue | СР405 |  | 32130 | 32130 | 8.5 | 9 | 8 | 56.47059 | 15 | 15 |  |  | 610 | 7.7 | 2.663% | 95.62% | 97.41% | 93.14% | [5 empty] | 10
| з65г | Glossy Protective Cap, 65mm | pink | CP435 |  | 17010 | 17010 | 8.5 | 9 | 8 | 56.47059 | 25 |  |  |  | 310 | 13.1 | 8.557% | 97.17% | 92.12% | 89.51%
| з65г | Glossy Protective Cap, 65mm | pink-crimson | СР475 |  | 45090 | 45090 | 8.5 | 9 | 8 | 56.47059 | 15 | 15 |  |  | 835 | 6.5 | 1.602% | 97.37% | 98.42% | 95.84% | [5 empty] | 15
| з65г | Glossy Protective Cap, 65mm | crimson | СР450 |  | 30240 | 30240 | 8.5 | 9 | 8 | 56.47059 | 10 | 15 |  |  | 560 | 5.2 | 1.911% | 98.26% | 98.13% | 96.41% | [5 empty] | 15
| з65г | Glossy Protective Cap, 65mm | turquoise | СР530 |  | 30240 | 30240 | 8.5 | 9 | 8 | 56.47059 | 15 | 15 |  |  | 575 | 9.3 | 3.417% | 95.62% | 96.7% | 92.47% | [5 empty] | 10
| з65г | Glossy Protective Cap, 65mm | bright blue | CP197 |  | 22140 | 22140 | 8.5 | 9 | 8 | 56.47059 | 20 |  |  |  | 420 | 9.8 | 4.918% | 93.35% | 95.31% | 88.97%
| з65г | Glossy Protective Cap, 65mm | blue | СР528 |  | 12150 | 12150 | 8.5 | 9 | 8 | 56.47059 | 20 | 15 |  |  | 220 | 6.4 | 5.853% | 105% | 94.47% | 99.15% | [5 empty] | 10
| з65г | Glossy Protective Cap, 65mm | purple | СР476 |  | 32130 | 32130 | 8.5 | 9 | 8 | 56.47059 | 10 | 15 |  |  | 590 | 1.2 | 0.415% | 98.95% | 99.59% | 98.54% | [5 empty] | 10
| з65г | Glossy Protective Cap, 65mm | red | СР318 |  | 32130 | 32130 | 8.5 | 9 | 8 | 56.47059 | 15 |  |  |  | 595 | 6.75 | 2.334% | 95.62% | 97.72% | 93.44%
| з65г | Glossy Protective Cap, 65mm | pink | СР442 |  | 25110 | 25110 | 8.5 | 9 | 8 | 56.47059 | 10 | 15 |  |  | 480 | 7.4 | 3.274% | 95.62% | 96.83% | 92.59% | [5 empty] | 15
| з65г | Glossy Protective Cap, 65mm | crimson | СР443 |  | 24030 | 24030 | 8.5 | 9 | 8 | 56.47059 | 10 | 30 |  |  | 500 | 8.1 | 3.745% | 90.54% | 96.39% | 87.27% | [5 empty] | 40
| з65г | Glossy Protective Cap, 65mm | pink | СР527 |  | 12150 | 12150 | 8.5 | 9 | 8 | 56.47059 | 10 |  |  |  | 220 | 4.6 | 4.207% | 97.8% | 95.96% | 93.85%
| з65г | Glossy Protective Cap, 65mm | green | СР185 |  | 50220 | 50220 | 8.5 | 9 | 8 | 56.47059 | 15 | 15 |  |  | 955 | 11.6 | 2.566% | 94.61% | 97.5% | 92.24% | 015 | 15 |  |  | замерзший гор.канал | 15
| з65г | Glossy Protective Cap, 65mm | pink-crimson | СР475 |  | 65070 | 65070 | 8.5 | 9 | 8 | 56.47059 | 15 | 30 |  |  | 1215 | 11.1 | 1.895% | 97.24% | 98.14% | 95.43% | [5 empty] | 25
| з65г | Glossy Protective Cap, 65mm | red | СР318 |  | 27000 | 27000 | 8.5 | 9 | 8 | 56.47059 | 20 | 15 |  |  | 495 | 9.6 | 3.951% | 99.61% | 96.2% | 95.82% | [5 empty] | 15
| з65г | Glossy Protective Cap, 65mm | bronze | СР437 |  | 45360 | 45360 | 8.5 | 9 | 8 | 56.47059 | 35 | 15 |  |  | 795 | 7.8 | 1.911% | 103% | 98.13% | 101.1% | [5 empty] | 15
| з65г | Glossy Protective Cap, 65mm | bright blue | CP197 |  | 30240 | 30240 | 8.5 | 9 | 8 | 56.47059 | 20 | 15 |  |  | 555 | 38.2 | 14.04% | 99.17% | 87.69% | 86.96% | [5 empty] | 15
| з65г | Glossy Protective Cap, 65mm | turquoise | СР530 |  | 45090 | 45090 | 8.5 | 9 | 8 | 56.47059 | 30 | 15 |  |  | 810 | 9.6 | 2.366% | 100.4% | 97.69% | 98.12% | [5 empty] | 10
| з65г | Glossy Protective Cap, 65mm | olive | CP436 |  | 20250 | 20250 | 8.5 | 9 | 8 | 56.47059 | 15 | 15 |  |  | 400 |  | 0% | 93.14% | 100% | 93.14% | 017 | 10 |  |  | ремонт ПФ | 15
| з65г | Glossy Protective Cap, 65mm | light green | СР533 |  | 16200 | 16200 | 8.5 | 9 | 8 | 56.47059 | 15 |  |  |  | 295 | 8.8 | 6.036% | 97.25% | 94.31% | 91.71%
| з65г | Glossy Protective Cap, 65mm | pink | CP435 |  | 23220 | 23220 | 8.5 | 9 | 8 | 56.47059 | 15 | 15 |  |  | 430 | 8.1 | 3.876% | 99.08% | 96.27% | 95.38% | [5 empty] | 10
| з65г | Glossy Protective Cap, 65mm | orange | СР474 |  | 15120 | 15120 | 8.5 | 9 | 8 | 56.47059 | 25 |  |  |  | 295 | 9.16 | 6.731% | 90.76% | 93.69% | 85.04% | 023 | 10 |  |  | настройка дозатора
| з65г | Glossy Protective Cap, 65mm | orange | СР473 |  | 41040 | 41040 | 8.5 | 9 | 8 | 56.47059 | 20 | 15 |  |  | 755 | 9.96 | 2.697% | 98.21% | 97.37% | 95.63% | [5 empty] | 15
| з65г | Glossy Protective Cap, 65mm | yellow | CP434 |  | 8100 | 8100 | 8.5 | 9 | 8 | 56.47059 | 20 | 15 |  |  | 165 | 9.1 | 12.48% | 95.62% | 88.9% | 85.01% | [5 empty] | 10
| з65г | Glossy Protective Cap, 65mm | turquoise | СР530 |  | 18090 | 18090 | 8.5 | 9 | 8 | 56.47059 | 25 |  |  |  | 325 | 8.3 | 5.098% | 98.57% | 95.15% | 93.79%
| з65г | Glossy Protective Cap, 65mm | pale blue | СР491 |  | 40230 | 40230 | 8.5 | 9 | 8 | 56.47059 | 15 | 15 |  |  | 760 | 8.58 | 2.37% | 95.62% | 97.69% | 93.41% | [5 empty] | 10
| з65г | Glossy Protective Cap, 65mm | light blue | СР454 |  | 28080 | 28080 | 8.5 | 9 | 8 | 56.47059 | 20 | 15 |  |  | 530 | 9.44 | 3.735% | 96.55% | 96.4% | 93.08% | [5 empty] | 20
| з65г | Glossy Protective Cap, 65mm | dark purple | СР239 |  | 20250 | 20250 | 8.5 | 9 | 8 | 56.47059 | 15 |  |  |  | 370 | 6.6 | 3.621% | 96.92% | 96.51% | 93.53%
| з65г | Glossy Protective Cap, 65mm | purple | СР476 |  | 18090 | 18090 | 8.5 | 9 | 8 | 56.47059 | 15 | 15 |  |  | 335 | 0.86 | 0.5282% | 100.1% | 99.47% | 99.58% | [5 empty] | 10
| з65г | Glossy Protective Cap, 65mm | pink-crimson | СР475 |  | 83970 | 83970 | 8.5 | 9 | 8 | 56.47059 | 15 | 30 |  |  | 1555 | 7.9 | 1.045% | 97.51% | 98.97% | 96.5% | [5 empty] | 30
| з65г | Glossy Protective Cap, 65mm | bright blue | CP197 |  | 19980 | 19980 | 8.5 | 9 | 8 | 56.47059 | 15 | 15 |  |  | 375 | 8.3 | 4.616% | 98.28% | 95.59% | 93.95% | [5 empty] | 15
| з65г | Glossy Protective Cap, 65mm | bronze | СР437 |  | 72360 | 72360 | 8.5 | 9 | 8 | 56.47059 | 30 | 15 |  |  | 1345 | 10.9 | 1.674% | 96.34% | 98.35% | 94.76% | [5 empty] | 15
[6 empty] | 2076390 | 2076390 |  |  |  |  | 1390 | 810 | 0 |  | 38990 | 578.37

## Setup
с52г/2 | Glossy Spray Cap, Vertical Spray, 52mm, Shape #2
с52г/1 | Glossy Spray Cap, Vertical Spray, 52mm, Shape #1
з35м/дм | Matte Protective Cap - Component of 35mm Hair Styling Mousse Dispenser
с35м/дм | Dispenser - Component of 35mm Hair Styling Mousse Dispenser
з45м | Matte Protective Cap, 45mm
з45г | Glossy Protective Cap, 45mm
з52м | Matte Protective Cap, 52mm
з52г | Glossy Protective Cap, 52mm
з65м | Matte Protective Cap, 65mm
з65г | Glossy Protective Cap, 65mm
з65г/м | Protective Cap for Freshmatic 65mm
з52м/дп | Glossy Protective Cap - Component of 52mm Shaving Foam Dispenser
с52м/дп | Dispenser - Component of 52mm Shaving Foam Dispenser
с52м/3 | Matte Spray Cap horizontal spray 52mm

## interpretations
Planned production, pcs | That's how much is planned to be produced
Actual production, pcs | That's how much they actually produced
Target cycle time, seconds | This is the time of one working cycle of the mold, typical for each individual type of cap
Target weight of cap, grams. | This is the weight of one cap
Target productivity per minute, pcs. | This is the conversion of cycle time into cap production speed, measured in pieces per minute
Time for transition (including replacement of the mold), min. | This is the changeover time from one batch to another (including start-up at the beginning of the production cycle and replacement of the mold)
Time for daily maintenance of the mold, min | The mold must be serviced once per shift. This is the service time.
Other stops not dependent on operating personnel, min | This is the time for stops that are not dependent on the line personnel (fire alarm, training, pre-planned repairs, etc.)
Total batch production time, min | This is the time from the start of the transition to a product until the last can of this product leaves the line.
Defective raw materials, kg | This is the number of defective caps and material generated during the transition from one cap to another and due to equipment failures
ОЕЕ1 | A production efficiency indicator based on availability and productivity
ОЕЕ2 | Quality-based performance indicator
ОЕЕ | An overall performance indicator based on the combination of availability, productivity, quality
The cap production workshop's operating hours are 24 hours a day, 7 days a week.